## sheet 1
vca_1, op phase |  |  | vca_1, cp phase
pressure (bar) | uptake (ccSTP/cc) at 273 K | uptake (ccSTP/cc) at 298 K | pressure (bar) | uptake (ccSTP/cc) at 273 K | uptake (ccSTP/cc) at 298 K
1e-05 | 0.0004041004 | 0.0001554232 | 1e-05 | 0.0005917297 | 0.0001972432
0.0001 | 0.002953041 | 0.001523148 | 0.0001 | 0.006785167 | 0.002485265
0.001 | 0.03105356 | 0.01681679 | 0.001 | 0.05866014 | 0.02769295
0.01 | 0.3097896 | 0.1628524 | 0.01 | 0.5889683 | 0.282334
0.1 | 2.968397 | 1.583763 | 0.1 | 5.225092 | 2.690595
1 | 22.69711 | 13.54246 | 1 | 35.33127 | 20.62214
10 | 119.648 | 85.19001 | 10 | 123.8661 | 94.69995
20 | 165.3056 | 128.3613 | 20 | 147.7845 | 123.1292
30 | 189.5308 | 153.9321 | 30 | 159.8994 | 137.9669
40 | 203.6384 | 171.4594 | 40 | 166.8615 | 146.8244
50 | 213.9752 | 183.781 | 50 | 173.4756 | 154.1005
60 | 221.2278 | 192.6045 | 60 | 177.2856 | 159.4686
70 | 227.1277 | 200.2392 | 70 | 180.7052 | 162.8932
80 | 232.7099 | 206.1281 | 80 | 182.83 | 166.5314
90 | 235.9977 | 211.2852 | 90 | 184.8392 | 169.3852
100 | 239.9824 | 216.2282 | 100 | 186.9837 | 171.9098
sta_4, op phase |  |  | sta_4, cp phase
pressure (bar) | uptake (ccSTP/cc) at 273 K | uptake (ccSTP/cc) at 298 K | pressure (bar) | uptake (ccSTP/cc) at 273 K | uptake (ccSTP/cc) at 298 K
1e-05 | 0.0001900575 | 0.0002375719 | 1e-05 | 0.0001332944 | 4.443146e-05
0.0001 | 0.0008552587 | 0.0008077443 | 0.0001 | 0.002266005 | 0.00135516
0.001 | 0.01534714 | 0.01088079 | 0.001 | 0.0206162 | 0.009797138
0.01 | 0.1440636 | 0.09873486 | 0.01 | 0.2057399 | 0.1083683
0.1 | 1.42201 | 0.9861133 | 0.1 | 2.000993 | 1.026545
1 | 14.52605 | 9.930504 | 1 | 15.34034 | 8.884627
10 | 156.0747 | 103.0103 | 10 | 62.12985 | 46.87244
20 | 314.506 | 209.6997 | 20 | 75.38926 | 62.26199
30 | 430.8996 | 305.6439 | 30 | 82.2457 | 70.41827
40 | 507.6783 | 381.4559 | 40 | 86.68614 | 75.30533
50 | 561.4483 | 439.8634 | 50 | 89.3112 | 79.0581
60 | 598.1063 | 485.2438 | 60 | 91.99161 | 82.07171
70 | 626.9917 | 521.4918 | 70 | 93.52503 | 84.30368
80 | 647.6604 | 550.198 | 80 | 95.62775 | 86.35646
90 | 667.2964 | 573.7911 | 90 | 96.86241 | 87.79128
100 | 683.3771 | 593.5391 | 100 | 97.88349 | 89.55864